## EnergyInput
Reactoion label |  | Ea (J/mole) | Ea (J/mole) | Ea (J/mole) | Ea (J/mole) | Ea (J/mole) | Ea (J/mole) | Ea (J/mole) | Ea (J/mole) | Ea (J/mole) | Ea (J/mole) | ev to j/mole
| ThermalSimple | Fe | Co | Ni | Pd | Ga | Sn | Cu | Au | Ag | IronNew | 96487
S1f | N2(g) + 2* ⟶ 2N* | 0 | 186622.6 | 187648.1 | 273088.4 | 285054.7 | 338407 | 394093.4 | 601671 | 642018.2 | 0
S1b |  | 317440.4 | 234349.8 | 234060.6 | 209962 | 206586.9 | 191538.8 | 175832.4 | 117284.9 | 105904.9 | 317440.4
S2f | H2(g) + 2* ⟶ 2H* | 0 | 0 | 0 | 0 | 100934.4 | 108244.5 | 27248.27 | 78300.48 | 73994 | 0
S2b |  | 145695.37 | 107337.3 | 112174.7 | 113665.3 | 49653.23 | 46052.75 | 85946.42 | 60801.3 | 62922.4 | 145695.37
ThermalCx2
C1f | N2(g) + * ⟶ N2* | 0 | 0 | 0 | 0 | 0 | 0 | 0 | 0 | 0 | 0
C1b |  | 137976.41 | 63878.54 | 60092.3 | 42487.38 | 12608.89 | 28208.5 | 11432.6 | 15483.93 | 10783.78 | 137976.41
C2f | H2(g) + * ⟶ H2* | 0 | 0 | 0 | 0 | 0 | 0 | 0 | 0 | 0 | 0
C2b |  | 109030.31 | 7467.489 | 8459.394 | 31336.66 | 9166.51 | 14085.63 | 7858.059 | 10272 | 7888.392 | 109030.31
C3f | N2* + * ⟶ 2N* | 137976.41 | 250501.2 | 247740.4 | 315575.8 | 297663.6 | 366615.5 | 405526 | 617154.9 | 652802 | 137976.41
C3b |  | 317440.4 | 234349.8 | 234060.6 | 209962 | 206586.9 | 191538.8 | 175832.4 | 117284.9 | 105904.9 | 317440.4
C4f | H2* + * ⟶ 2H* | 0 | 7467.489 | 8459.394 | 31336.66 | 110100.9 | 122330.1 | 35106.32 | 88572.48 | 81882.39 | 0
C4b |  | 36665.06 | 107337.3 | 112174.7 | 113665.3 | 49653.23 | 46052.75 | 85946.42 | 60801.3 | 62922.4 | 36665.06
ThermalHydrogenation
H1f | N*+ H* ⟶ NH* + * | 119423.9 | 105777.1 | 105563.3 | 107609.3 | 117149.7 | 83653.94 | 87948.05 | 77116.83 | 72126.84 | 119423.9
H1b |  | 69930.68 | 121268.7 | 122072.8 | 114376 | 78485.76 | 204493.8 | 188339.8 | 229085.8 | 247857.6 | 69930.68
H2f | NH*+ H* ⟶ NH2* + * | 165659.3 | 129968.2 | 133032.1 | 124639.2 | 98169.8 | 97156.97 | 111415.8 | 84906.28 | 76547.63 | 165659.3
H2b |  | 18845.86 | 94689.47 | 88178.68 | 106013.6 | 162261.1 | 164413.3 | 134113.2 | 190446.1 | 208208.2 | 18845.86
H3f | NH2*+ H* ⟶ NH3* + * | 135855.1 | 123285.2 | 120287.5 | 98504.89 | 20608.96 | 71513.51 | 98566.01 | 45022.59 | 66602.97 | 135855.1
H3b |  | 100473.9 | 111181.6 | 113735.2 | 132290.8 | 198646.6 | 155283.4 | 132238.7 | 177849.8 | 159466.5 | 100473.9
Desorption
Des1f | NH3* ⟶ NH3(g) + * | 92332.46 | 90068.59 | 93661.86 | 97951.29 | 24398.96 | 42234.1 | 72768.28 | 58983.85 | 52680.55 | 92332.46
Des1b |  | 0 | 0 | 0 | 0 | 0 | 0 | 0 | 0 | 0 | 0
Des2f | HN-NH* ⟶ HN-NH(g) + * | 301178.9 | 164472.6 | 208281.2 | 147342.4 | 98495.57 | 92393.92 | 128711.6 | 81219.67 | 75649.28 | 301178.9
Des2b |  | 0 | 0 | 0 | 0 | 0 | 0 | 0 | 0 | 0 | 0
Des3f | H2N-NH2* ⟶ H2N-NH2(g) + * | 123740.2 | 132697.8 | 132907.5 | 138042.9 | 66015.83 | 74358.38 | 98714.02 | 90459.94 | 76579.32 | 123740.2
Des3b |  | 0 | 0 | 0 | 0 | 0 | 0 | 0 | 0 | 0 | 0
Des4f | NNH* ⟶ NNH(g) + * | 294875.2 | 206771.3 | 203406.4 | 169095.7 | 70306.41 | 67858.25 | 92812 | 36999.29 | 40357.62 | 294875.2
Des4b |  | 0 | 0 | 0 | 0 | 0 | 0 | 0 | 0 | 0 | 0
ActiveAdsorptions
Ad1f | N(g) + * ⟶ N* | 0 | 0 | 0 | 0 | 0 | 0 | 0 | 0 | 0 | 0
Ad1b |  | 661454.5 | 517382.2 | 516724.8 | 461955.4 | 454284.7 | 420084.5 | 384388.1 | 251325.6 | 225461.9 | 661454.5
Ad2f | H(g) + * ⟶ H* | 0 | 0 | 0 | 0 | 0 | 0 | 0 | 0 | 0 | 0
Ad2b |  | 278096.6 | 258766.9 | 261185.7 | 261930.9 | 179457.7 | 174002.4 | 234447.4 | 196348.7 | 199562.5 | 278096.6
Ad3f | NH(g) + * ⟶ NH* | 0 | 0 | 0 | 0 | 0 | 0 | 0 | 0 | 0 | 0
Ad3b |  | 536626 | 438208.9 | 440988.1 | 377221.1 | 241646.6 | 361494.9 | 365795.3 | 246211.4 | 247323.4 | 536626
Ad4f | NH2(g) + * ⟶ NH2*
Ad4b
Ad5f | NH3(g) + * ⟶ NH3*
Ad5b
SubsurfaceDissolution
SD1f | N* + ☐ ⟶ * + N☐ | 190079.39 | 135882.4 | 126484.5 | 51331.28 | 17347.39773 | 19540.35 | 80749.39 | 19469.92 | 34374.36 | 190079.39
SD1b |  | 34735.32 | 44758.58 | 63693.96331 | 30120.93 | 31598.43 | 32188.55 | 40448.41 | 13723.25 | 37510.28612 | 34735.32
SD2f | H* + ☐ ⟶ * + H☐ | 96487 | 99197.13 | 79452.12 | 26798.49 | 10788.16 | 32620.42 | 61832.44 | 64794.2 | 36101.77 | 96487
SD2b |  | 8683.83 | 17567.58 | 20640.21 | 0 | 11613.61 | 20902.36 | 4789.711167 | 3358.134 | 0 | 8683.83
E-R reactions 1
ER11f | N(g) + H* ⟶ NH* | 0 | 0 | 0 | 0 | 0 | 0 | 0 | 0 | 0 | 0
ER11b |  | 611961.3 | 532873.9 | 533234.3 | 468722.1 | 415620.7 | 540924.4 | 484779.8 | 403294.5 | 401192.8 | 611961.3
ER12f | H(g) + N* ⟶ NH* | 0 | 0 | 0 | 0 | 0 | 0 | 0 | 0 | 0 | 0
ER12b |  | 228603.4 | 274258.6 | 277695.2 | 268697.6 | 140793.7 | 294842.3 | 334839.1 | 348317.7 | 375293.3 | 228603.4
ER13f | H(g) + NH* ⟶ NH2* | 0 | 0 | 0 | 0 | 0 | 0 | 0 | 0 | 0 | 0
ER13b |  | 131283.1 | 223488.2 | 216332.2 | 243305.3 | 243549 | 241258.8 | 257144.8 | 301888.5256 | 331223.1 | 131283.1
ER14f | H(g) + NH2* ⟶ NH3* | 0 | 0 | 0 | 0 | 0 | 0 | 0 | 0 | 0 | 0
ER14b |  | 242715.4 | 246663.4 | 254633.4 | 295716.8 | 357495.3 | 257772.4 | 268120.1 | 329175.9 | 292426 | 242715.4
ER15f | N(g) + N* ⟶ N2* | 0 | 0 | 0 | 0 | 0 | 0 | 0 | 0 | 0 | 0
ER15b |  | 464273 | 533533.6 | 530404.7 | 567569.1 | 545361.4 | 595161.2 | 614081.7 | 751195.6 | 772359.1 | 464273
ER16f | H(g) + H* ⟶ H2* | 0 | 0 | 0 | 0 | 0 | 0 | 0 | 0 | 0 | 0
ER16b |  | 241217.5 | 158897.2 | 157470.3 | 179602.3 | 239905.4 | 250279.8 | 183607.3 | 224119.9 | 218522.5 | 132187.19
| Langmuir–Hinshelwood | need check minus | [8 empty] | need check minus
LHW1f | N-N* + H* ⟶ N-NH* + * | 142661.2 | 140789.6 | 141408.8 | 146818.6 | 142614.2 | 146517.9 | 152319.6 | 159066.9 | 162788.6 | 142661.2
LHW1b |  | 27949.59 | 32115.39 | 30737.2 | 18695.99 | 28054.07 | 19365.25 | 6451.693 | 0 | 0 | 27949.59
LHW2f | N-NH* + H* ⟶ N-NH2* + * | 157483.1 | 109794.6 | 108237.9 | 122282.7 | 77363.02 | 83529.74 | 95237.82 | 96165.36 | 97140.25 | 157483.1
LHW2b |  | 0 | 101104.1 | 104569.1 | 73308.04 | 173290.6 | 159564.7 | 133504.8 | 131440.2 | 129270.3 | 0
LHW3f | N-NH* + H* ⟶ HN-NH* + * | 121102.2 | 130176.7 | 116302.7 | 124788.5 | 83739.62 | 83181.07 | 98396.18 | 84006.16 | 87770.34 | 121102.2
LHW3b |  | 75935.73 | 55737.56 | 86618.32 | 67730.7 | 159097.5 | 160340.8 | 126474.9 | 158504.3 | 150125.9 | 75935.73
LHW4f | N-NH2* + H* ⟶ N-NH3 + * | 0 | 138190.2 | 135368 | 122861.5 | 116303.3 | 116932.6 | 125450.3 | 110229.5 | 116153.7 | 0
LHW4b |  | 0 | 37901.04 | 44182.83 | 72019.86 | 86617.06 | 85216.36 | 66257.71 | 100136.1 | 86950 | 0
LHW5f | N-NH2* + H* ⟶ HN-NH2* + * | 92687.58 | 118385.1 | 116700.4 | 110101.1 | 93767.46 | 88453.8 | 97883.92 | 82783.16 | 76933.11 | 92687.58
LHW5b |  | 139181.1 | 81983.3 | 85733.19 | 100421.9 | 136777.5 | 148604.7 | 127615 | 161226.4 | 174247.5 | 139181.1
LHW6f | HN-NH* + H* ⟶ HN-NH2* + * | 129068.5 | 98003.06 | 108635.5 | 107595.4 | 87390.86 | 88802.47 | 94725.56 | 94942.36 | 86303.02 | 129068.5
LHW6b |  | 58204.2 | 127349.9 | 103684 | 105999.2 | 150970.6 | 147828.6 | 134644.9 | 134162.4 | 153391.9 | 58204.2
LHW7f | N-NH3* + H* ⟶ HN-NH3* + * | 0 | 117822.3 | 119602.9 | 121419.7 | 88954.54 | 69287.99 | 102418 | 71297.41 | 72208.65 | 0
LHW7b |  | 0 | 83236.13 | 79272.72 | 75228.96 | 147490.1 | 191264.1 | 117523 | 186791.5 | 184763.2 | 0
LHW8f | HN-NH2* + H* ⟶ HN-NH3* + * | 152009.3 | 137627.3 | 138270.5 | 134180 | 111490.4 | 97766.79 | 129984.3 | 98743.77 | 111429.3 | 152009.3
LHW8b |  | 7142.386 | 39153.87 | 37722.35 | 46826.96 | 97329.67 | 127875.8 | 56165.71 | 125701.2 | 97465.75 | 7142.386
LHW9f | HN-NH2* + H* ⟶ H2N-NH2* + * | 147468.1 | 121393.4 | 125776.2 | 106795.4 | 83052.45 | 73780.86 | 109041.9 | 73040.17 | 86248.23 | 147468.1
LHW9b |  | 17250.16 | 75287.41 | 65532.16 | 107779.7 | 160627 | 181263.8 | 102779.6 | 182912.4 | 153513.8 | 17250.16
LHW10f | HN-NH3* + H* ⟶ H2N-NH3* + * | 141515.9 | 126794.3 | 127100.5 | 104673.1 | 140108.1 | 94690.33 | 104643.8 | 74437.31 | 88751.95 | 141515.9
LHW10b |  | 30498.79 | 63266.05 | 62584.51 | 112503.7 | 33632.26 | 134723.4 | 112568.9 | 179802.7 | 147941 | 30498.79
LHW11f | H2N-NH2* + H* ⟶ H2N-NH3* + * | 146057 | 143028.3 | 139594.8 | 132057.6 | 197798.35 | 118676.3 | 125586.3 | 100140.9 | 113933 | 146057
LHW11b |  | 20391.02 | 27132.51 | 34774.7 | 51551 | 0 | 81335.31 | 65954.99 | 122591.4 | 91892.94 | 20391.02
LHW12f | H2N-NH3* + H* ⟶ 2NH3* | 38766.63 | 33991.49 | 36761.72 | 43693.5 | 0 | 17361.65 | 36546.57 | 44358.33 | 32163.87 | 38766.63
LHW12b |  | 259198.7 | 269827.2 | 263661.2 | 248232.4 | 412112.3 | 306842 | 264140.1 | 246752.6 | 273895.2 | 259198.7
E-R reactions 2
ER21f | N2* + H(g) ⟶ N-NH* | 0 | 0 | 0 | 0 | 0 | 0 | 0 | 0 | 0 | 0
ER21b |  | 163385 | 150092.8 | 150514.1 | 133808.4 | 64897.57 | 46849.79 | 88579.46 | 28715.42 | 36773.89 | 163385
ER22f | N-NH* + H(g) ⟶ N-NH2* | 0 | 0 | 0 | 0 | 0 | 0 | 0 | 0 | 0 | 0
ER22b |  | 115572.3 | 250076.5 | 257517 | 212956.3 | 275385.3 | 250037.4 | 272714.3 | 231623.6 | 231692.6 | 115572.3
ER23f | N-NH* + H(g) ⟶ HN-NH* | 0 | 0 | 0 | 0 | 0 | 0 | 0 | 0 | 0 | 0
ER23b |  | 232930.1 | 184327.8 | 231501.3 | 204873.2 | 254815.6 | 251162.1 | 262526.1 | 270846.8 | 261918.1 | 232930.1
ER24f | N-NH2* + H(g) ⟶ N-NH3* | 0 | 0 | 0 | 0 | 0 | 0 | 0 | 0 | 0 | 0
ER24b |  | 0 | 158477.8 | 170000.5 | 211089.3 | 149771.5 | 142286.2 | 175254.8 | 186255.3 | 170358.8 | 0
ER25f | N-NH2* + H(g) ⟶ HN-NH2* | 0 | 0 | 0 | 0 | 0 | 0 | 0 | 0 | 0 | 0
ER25b |  | 324590.1 | 222365.1 | 230218.5 | 252251.7 | 222467.8 | 234153.3 | 264178.5 | 274792 | 296876.9 | 324590.1
ER26f | NNH3* + H(g) ⟶ HNNH3* | 0 | 0 | 0 | 0 | 0 | 0 | 0 | 0 | 0 | 0
ER26b |  | 0 | 224180.8 | 220855.5 | 215740.2 | 237993.3 | 295978.5 | 249552.4 | 311842.8 | 312117.1 | 0
ER27f | HN-NH* + H(g) ⟶ HN-NH2* | 0 | 0 | 0 | 0 | 0 | 0 | 0 | 0 | 0 | 0
ER27b |  | 207232.3 | 288113.8 | 256234.2 | 260334.8 | 243037.4 | 233028.6 | 274366.8 | 235568.8 | 266651.4 | 207232.3
ER28f | HN-NH2* + H(g) ⟶ HN-NH3* | 0 | 0 | 0 | 0 | 0 | 0 | 0 | 0 | 0 | 0
ER28b |  | 133229.6 | 160293.5 | 160637.5 | 174577.9 | 165297 | 204111.4 | 160628.8 | 223306.1 | 185599 | 133229.6
ER29f | HN-NH2* + H(g) ⟶ H2N-NH2* | 0 | 0 | 0 | 0 | 0 | 0 | 0 | 0 | 0 | 0
ER29b |  | 147878.6 | 212660.9 | 200941.6 | 262915.2 | 257032.3 | 281485.4 | 228185.1 | 306221 | 266828.1 | 147878.6
ER30f | H2N-NH2* + H(g) ⟶ H2N-NH3* | 0 | 0 | 0 | 0 | 0 | 0 | 0 | 0 | 0 | 0
ER30b |  | 152430.5 | 142871.2 | 156365.6 | 181424.3 | -18753.41 | 136661.5 | 174816.1 | 218799.2 | 177522.5 | 152430.5
ER31f | HN-NH3* + H(g) ⟶ H2N-NH3* | 0 | 0 | 0 | 0 | 0 | 0 | 0 | 0 | 0 | 0
ER31b |  | 167079.5 | 195238.6 | 196669.6 | 269761.6 | 72981.9 | 214035.5 | 242372.4 | 301714.1 | 258751.6 | 167079.5
ER32f | H2N-NH3* + H(g) ⟶ 2NH3* | 0 | 0 | 0 | 0 | 0 | 0 | 0 | 0 | 0 | 0
ER32b |  | 498528.6 | 494602.7 | 488085.2 | 466469.9 | 591570 | 463482.8 | 462040.9 | 398743 | 441293.8 | 498528.6
ER33f | NH* + N(g) ⟶ N-NH* | 0 | 0 | 0 | 0 | 0 | 0 | 0 | 0 | 0 | 0
ER33b |  | 399054.6 | 409367.7 | 403223.6 | 432679.9 | 469465.2 | 347168.7 | 367822 | 431593.3 | 433839.6 | 399054.6
ER34f | NH2* + N(g) ⟶ N-NH2* | 0 | 0 | 0 | 0 | 0 | 0 | 0 | 0 | 0 | 0
ER34b |  | 383343.8 | 435956 | 444408.3 | 402330.9 | 501301.5 | 355947.3 | 383391.6 | 361328.4 | 334309.1 | 383343.8
ER35f | H* + N2(g) ⟶ N-NH* | 0 | 0 | 0 | 0 | 0 | 0 | 0 | 0 | 0 | 0
ER35b |  | 23978.66 | 0 | 0 | 0 | 0 | 0 | 0 | 0 | 0 | 23978.66
| Dissociation | Fe | Co | Ni | Pd | Ga | Sn | Cu | Au | Ag | IronNew
DISO1f | NNH* + * ⟶ N* + NH* | 0 | 53031.05 | 43647.53 | 111872.7 | 145094.7 | 110015.1 | 121754.9 | 285358.8 | 289470.9 | 0
DISO1b |  | 206115.5294 | 161045.5 | 158543.6 | 141148.2 | 129914.2 | 171894.5 | 104011.2 | 91826.87 | 81093.24 | 206115.5294
DISO2f | NNH* + * ⟶ N2* + H* | 27949.59 | 32115.39 | 30737.2 | 18695.99 | 28054.07 | 19365.25 | 6451.693 | 0 | 0 | 27949.59
DISO2b |  | 142661.2 | 140789.6 | 141408.8 | 146818.6 | 142614.2 | 146517.9 | 152319.6 | 167633.3 | 162788.6 | 142661.2
DISO3f | NNH2*+ * ⟶ N* + NH2* | 6035.840772 | 69191.15 | 82819.33 | 80728.62 | 137163.2 | 77415.96 | 124629.8 | 160797.2 | 169883.8 | 6035.840772
DISO3b |  | 181405.7 | 150617.4 | 140602 | 140353.1 | 90146.43 | 167766.4 | 119984.8 | 49286.52447 | 61036.67 | 181405.7
DISO4f | NNH3* + *⟶ N* + NH3* | 0 | 912.9852 | -465.1638 | 0 | 0 | 9289.865 | 14006.44 | 32276.06 | 39901.47 | 0
DISO4b |  | 251425.8246 | 170524.9 | 173913.9 | 144252 | 160707.1 | 153810.8 | 118181.5 | 81323.68 | 53121.54 | 251425.8246
DISO5f | HNNH* + * ⟶ 2NH* | 0 | 0 | 48311.23 | 53238.02 | 203092 | 33503.28 | 74545.8562 | 187572 | 180037.8 | 0
DISO5b |  | 219864.9269 | 197945.3 | 190599 | 146337.9 | 73889.62 | 118743.2 | 109135.3 | 103546.5 | 85035.37 | 219864.9269
DISO6f | H2NNH2* + * ⟶ 2NH2* | 27062.69 | 0 | 33081.82 | 45821.62 | 161744.8 | 8141.283599 | 36388.72 | 121433.1 | 58950.48 | 27062.69
DISO6b |  | 115666.7 | 144147 | 148778.9 | 102282.1 | 19570.7 | 88558.37 | 102355.5 | 58174.71 | 92914.68 | 115666.7
DISO7f | HNNH3* + *⟶ NH* + NH3* | 0 | 0 | 0 | 8288.708 | 19238.89 | 19315.64 | 15596.15868 | 13964.85 | 18183.3 | 0
DISO7b |  | 275344.9519 | 219689.7 | 223789.1 | 205498.1 | 82746.44 | 181068.8 | 188068.3 | 75992.19633 | 94579.59 | 275344.9519
DISO8f | H2N-NH3* + * --> NH2* + NH3* | 0 | 0 | 0 | 0 | 0 | 0 | 0 | 0 | 0 | 0
DISO8b |  | 277757.1269 | 247939.3 | 231636.3409 | 170753 | 234074.7 | 171775.8061 | 187184.78 | 53270.4727 | 148867.8 | 277757.1269
NHradical1f | NH(g) + * ⟶ NH* | 0 | 0 | 0 | 0 | 0 | 0 | 0 | 0 | 0 | 0
NHradical1b |  | 536626 | 438208.9 | 440988.1 | 377221.1 | 241646.6 | 361494.9 | 365795.3 | 246211.4 | 247323.4 | 536626
NHradical2f | NH(g) + N* ⟶ NNH* | 0 | 0 | 0 | 0 | 0 | 0 | 0 | 0 | 0 | 0
NHradical2b |  | 274226.1 | 330194.4 | 327486.9 | 347945.6 | 256827.1 | 288579.1 | 349229.3 | 426479.1 | 455701.1 | 274226.1
Note on L60: [Threaded comment] Your version of Excel allows you to read this threaded comment; however, any edits to it will get removed if the file is opened in a newer version of Excel. Learn more: https://go.microsoft.com/fwlink/?linkid=870924 Comment: H(g) + H* ⟶ H2(g)

## Sheet1
Ea (J/mole)
IronNew
0
317440.4
0
[10 empty] | 145695.37 | ev to j/mole
96487
0
| Ea (ev) | Ea (ev) | Ea (ev) | Ea (ev) | Ea (ev) | Ea (ev) | Ea (ev) | Ea (ev) | Ea (ev) | 137976.41
SubsurfaceDissolution | Fe | Co | Ni | Pd | Ga | Sn | Cu | Au | Ag | 0
N* + ☐ ⟶ * + N☐ | 1.97 | 1.408298 | 1.310897 | 0.532002 | 0.17979 | 0.202518 | 0.836894 | 0.201788 | 0.356259 | 109030.31
* + N☐ ⟶ N* + ☐ | 0.36 | 0.463882 | 0.66013 | 0.312176 | 0.327489 | 0.333605 | 0.419211 | 0.142229 | 0.38876 | 137976.41
H* + ☐ ⟶ * + H☐ | 1 | 1.028088 | 0.823449 | 0.277742 | 0.1118095 | 0.338081 | 0.640837 | 0.671533 | 0.374162 | 317440.4
* + H☐ ⟶ H* + ☐ | 0.09 | 0.182072 | 0.213917 | 0 | 0.1203645 | 0.216634 | 0.049641 | 0.034804 | 0 | 0
36665.06
119423.9
69930.68
165659.3
18845.86
135855.1
100473.9
92332.46
0
301178.9
0
123740.2
0
294875.2
0
0
661454.5
0
278096.6
0
536626
190079.39
34735.32
96487
8683.83
0
611961.3
0
228603.4
0
131283.1
0
242715.4
0
464273
0
132187.19
need check minus
142661.2
27949.59
157483.1
0
121102.2
75935.73
0
0
92687.58
139181.1
129068.5
58204.2
0
0
152009.3
7142.386
147468.1
17250.16
141515.9
30498.79
146057
20391.02
38766.63
259198.7
0
163385
0
115572.3
0
232930.1
0
0
0
324590.1
0
0
0
207232.3
0
133229.6
0
147878.6
0
152430.5
0
167079.5
0
498528.6
0
399054.6
0
383343.8
0
23978.66
IronNew
0
206115.5294
27949.59
142661.2
6035.840772
181405.7
0
251425.8246
0
219864.9269
27062.69
115666.7
0
275344.9519
0
277757.1269
Note on K60: [Threaded comment] Your version of Excel allows you to read this threaded comment; however, any edits to it will get removed if the file is opened in a newer version of Excel. Learn more: https://go.microsoft.com/fwlink/?linkid=870924 Comment: H(g) + H* ⟶ H2(g)